## Raw FDTD Data
Simulation Folder | Title | n | Run Length | dT | To run | lambda min | lambda max | Data X Length | Data Y Length | Free space file | Data storage path | Reflected file stub | Transmitted file stub
N:\Kat FDTD Data\Off Axis Quantification\SLAR MgF2 200 nm on glass for testing.xf\Simulations\000001\Run0001\output | MgF2 SLAR 200 nm on Glass | 1.5 | 2400 | 1.92414e-17 | 0 | 700 | 1200 | 120 | 2 | N:\Kat FDTD Data\Analyzed Data\Frequency Response\Free Space 700 to 1200 nm with 5 nm mesh.mat | N:\Kat FDTD Data\Analyzed Data\Frequency Response | MultiPoint_Reflected_Light_Top_0_transient_ | MultiPoint_Transmitted_Light_Bottom_1_transient_
N:\Kat FDTD Data\Off Axis Quantification\SLAR MgF2 200 nm on glass for testing.xf\Simulations\000003\Run0001\output | MgF2 SLAR 200 nm on Glass 5 nm mesh | 1.5 | 4600 | 9.62654e-18 | 0 | 700 | 1200 | 120 | 2 | N:\Kat FDTD Data\Analyzed Data\Frequency Response\Free Space 700 to 1200 nm with 5 nm mesh.mat | N:\Kat FDTD Data\Analyzed Data\Frequency Response | MultiPoint_Reflected_Light_Top_0_transient_ | MultiPoint_Transmitted_Light_Bottom_1_transient_
N:\Kat FDTD Data\Off Axis Quantification\SLAR MgF2 200 nm on glass for testing.xf\Simulations\000005\Run0001\output | MgF2 SLAR 200 nm on Glass 1 nm mesh | 1.5 | 19400 | 9.62917e-18 | 0 | 700 | 1200 | 120 | 2 | N:\Kat FDTD Data\Analyzed Data\Frequency Response\Free Space 700 to 1200 nm with 5 nm mesh.mat | N:\Kat FDTD Data\Analyzed Data\Frequency Response | MultiPoint_Reflected_Light_Top_0_transient_ | MultiPoint_Transmitted_Light_Bottom_1_transient_
N:\Kat FDTD Data\Off Axis Quantification\SLAR MgF2 200 nm on glass for testing.xf\Simulations\000006\Run0001\output | MgF2 SLAR 200 nm on Glass 5 nm mesh | 1.5 | 3900 | 9.62917e-18 | 0 | 700 | 1200 | 120 | 2 | N:\Kat FDTD Data\Analyzed Data\Frequency Response\Free Space 700 to 1200 nm with 5 nm mesh.mat | N:\Kat FDTD Data\Analyzed Data\Frequency Response | MultiPoint_Reflected_Light_Top_0_transient_ | MultiPoint_Transmitted_Light_Bottom_1_transient_
N:\Kat FDTD Data\Off Axis Quantification\SLAR MgF2 200 nm on glass for testing.xf\Simulations\000006\Run0001\output | Testing | 1.5 | 3900 | 9.62917e-18 | 0 | 700 | 1200 | 120 | 2 | N:\Kat FDTD Data\Analyzed Data\Frequency Response\Free Space 700 to 1200 nm with 5 nm mesh.mat | N:\Kat FDTD Data\Analyzed Data\Frequency Response | MultiPoint_Reflected_Light_Top_0_transient_ | MultiPoint_Transmitted_Light_Bottom_1_transient_
N:\Kat FDTD Data\Off Axis Quantification\Triangular grating.xf\Simulations\000002\Run0001\output | Triangular Grating, 45 degrees, 600 nm period, air to glass | 1.5 | 8400 | 9.62917e-18 | 1 | 700 | 1200 | 120 | 2 | N:\Kat FDTD Data\Analyzed Data\Frequency Response\Free Space 700 to 1200 nm with 5 nm mesh.mat | N:\Kat FDTD Data\Analyzed Data\Frequency Response | MultiPoint_Reflected_Light_Top_0_transient_ | MultiPoint_Transmitted_Light_Bottom_1_transient_

## Free Space Raw FDTD Data
Simulation Folder | Title | n | Run Length | dT | To run | lambda min | lambda max | Data X Length | Data Y Length | Data storage path | Reflected file stub | Transmitted file stub
N:\Kat FDTD Data\Off Axis Quantification\Free space 700 to 1300.xf\Simulations\000005\Run0001\output | Free Space 700 to 1200 nm with 5 nm mesh | 1 | 4000 | 9.62917e-18 | 1 | 700 | 1200 | 120 | 2 | N:\Kat FDTD Data\Analyzed Data\Frequency Response | MultiPoint_Reflected_Light_Top_0_transient_ | MultiPoint_Transmitted_Light_Bottom_1_transient_

## %R_AM1.5
Title
Free Space AOI phi polarized, theta = 30, phi = 30, n=1 | 0.1249599 | 12.49599 | 0.1249599 | 0.2487885 | 0.03089548 | 0.03068378 | 0.01438214 | 0.01407374 | 0.01759815 | 0.01741182 | 0.0351117 | 0.03454692 | 0.0316282 | 0.03131673 | 0.006594364 | 0.006508552 | 0.03848309 | 0.037763 | 0.02664402 | 0.02624687 | 0.02758438 | 0.02758438 | 0.03612652 | 0.03566072 | 0.02653199 | 0.02625755 | 0.01998441 | 0.01985233 | 0.03089548 | 0.03068378 | 0.01438214 | 0.01407374 | 0.01759815 | 0.01741182 | 0.04607317 | 0.04614131 | 0.02287558 | 0.03163665 | 0.0329596 | 0.03443757 | 0.01831321 | 0.02281061 | 0.02363044 | 0.06471062 | 0.02368405 | 0.02443859 | 0.04198749 | 0.04545163 | 0.04031099 | 0.0421233 | 0.0409594 | 0.03987235 | 0.04078671 | 0.02081968 | 0.02846699 | 0.02901608 | 0.03066048 | 0.01993825 | 0.0209989 | 0.02143656 | 0.03988294 | 0.02394405 | 0.0252017 | 0.01726278 | 0.002961343 | 0.0006475987 | 0.0003236146 | 0.01814268 | 0.003478932 | 0.001345787 | 0.01384881 | 0.01817719 | 0.005516702 | 0.0261142 | 0.01907229 | 0.01716732 | 0.002956495 | 0.0006403363 | 0.0001730443 | 0.01820204 | 0.003501263 | 0.0007075718 | 0.0003794321 | 0.01830861 | 0.003557647 | 0.00140936 | 0.01405694 | 0.01587636 | 0.003337818 | 0.001631456 | 0.001261838 | 0.01672454 | 0.004194376 | 0.001890235 | 0.001480517 | 0.01659789 | 0.003757655 | 0.001639002 | 0.002327038 | 0.01573035 | 0.003037771 | 0.001437504 | 0.001083316 | 0.01512941 | 0.003444295 | 0.00155745 | 0.002281568 | 0.01643652 | 0.003812831 | 0.005351343 | 0.006406951 | 0.008682436 | 0.02544836 | 0.03605926 | 0.04110667 | 0.03030315 | 0.03718193 | 0.02745058 | 0.02728401 | 0.02613412 | 0.05097061 | 0.01649963 | 0.02418998 | 0.01604547 | 0.01178972 | 0.01387526 | 0.04573223 | 0.01330591 | 0.02147176 | 0.03078963 | 0.01422794 | 0.01750499 | 0.03482931 | 0.03147247 | 0.006551458 | 0.03812304 | 0.02644544 | 0.02758438 | 0.03589362 | 0.02639477 | 0.01991837 | 0.01251052 | 0.009527745 | 0.02586295 | 0.04607317 | 0.01733123 | 0.002967842 | 0.0006426569 | 0.0001747571 | 0.01842721 | 0.003546322 | 0.0007163285 | 0.0001814961 | 0.01868842 | 0.003614124 | 0.0007059437 | 0.0003827611 | 0.01615102 | 0.003469708 | 0.001786572 | 0.001414034 | 0.01739242 | 0.0045348 | 0.00225708 | 0.001755251 | 0.01737948 | 0.004333042
Free Space AOI theta polarized, theta = 30, phi = 30, n=1 | 0.2487885 | 24.87885
Hollow Spheres 1 layer hcp 150 nm ETheta, n=1.5 | 0.03089548 | 3.089548
Hollow Spheres 1 layer hcp 150 nm EPhi, n=1.5 | 0.03068378 | 3.068378
Hollow Spheres 1 layer hcp 100 nm ETheta, n=1.5 | 0.01438214 | 1.438214
Hollow Spheres 1 layer hcp 100 nm EPhi, n=1.5 | 0.01407374 | 1.407374
Hollow Spheres 1 layer hcp 50 nm ETheta, n=1.5 | 0.01759815 | 1.759815
Hollow Spheres 1 layer hcp 50 nm EPhi, n=1.5 | 0.01741182 | 1.741182
Hollow Spheres 2 layers hcp 150 nm ETheta, n=1.5 | 0.0351117 | 3.51117
Hollow Spheres 2 layers hcp 150 nm EPhi, n=1.5 | 0.03454692 | 3.454692
Hollow Spheres 2 layers hcp 100 nm ETheta, n=1.5 | 0.0316282 | 3.16282
Hollow Spheres 2 layers hcp 100 nm EPhi, n=1.5 | 0.03131673 | 3.131673
Hollow Spheres 2 layers hcp 50 nm ETheta, n=1.5 | 0.006594364 | 0.6594364
Hollow Spheres 2 layers hcp 50 nm EPhi, n=1.5 | 0.006508552 | 0.6508552
Hollow Spheres 4 layers hcp 150 nm ETheta, n=1.5 | 0.03848309 | 3.848309
Hollow Spheres 4 layers hcp 150 nm EPhi, n=1.5 | 0.037763 | 3.7763
Hollow Spheres 4 layers hcp 100 nm ETheta, n=1.5 | 0.02664402 | 2.664402
Hollow Spheres 4 layers hcp 100 nm EPhi, n=1.5 | 0.02624687 | 2.624687
Hollow Spheres 4 layers hcp 50 nm ETheta, n=1.5 | 0.02758438 | 2.758438
Hollow Spheres 4 layers hcp 50 nm EPhi, n=1.5 | 0.02758438 | 2.758438
Hollow Spheres 8 layers hcp 150 nm ETheta, n=1.5 | 0.03612652 | 3.612652
Hollow Spheres 8 layers hcp 150 nm EPhi, n=1.5 | 0.03566072 | 3.566072
Hollow Spheres 8 layers hcp 100 nm ETheta, n=1.5 | 0.02653199 | 2.653199
Hollow Spheres 8 layers hcp 100 nm EPhi, n=1.5 | 0.02625755 | 2.625755
Hollow Spheres 8 layers hcp 50 nm ETheta, n=1.5 | 0.01998441 | 1.998441
Hollow Spheres 8 layers hcp 50 nm EPhi, n=1.5 | 0.01985233 | 1.985233
Hollow Spheres 1 layer hcp 150 nm ETheta, n=1.5 | 0.03089548 | 3.089548
Hollow Spheres 1 layer hcp 150 nm EPhi, n=1.5 | 0.03068378 | 3.068378
Hollow Spheres 1 layer hcp 100 nm ETheta, n=1.5 | 0.01438214 | 1.438214
Hollow Spheres 1 layer hcp 100 nm EPhi, n=1.5 | 0.01407374 | 1.407374
Hollow Spheres 1 layer hcp 50 nm ETheta, n=1.5 | 0.01759815 | 1.759815
Hollow Spheres 1 layer hcp 50 nm EPhi, n=1.5 | 0.01741182 | 1.741182
Gradient 3 Layers Hollow Spheres 50, 100, 200 nm, 5 nm shell, EPhi, n=1.5 | 0.04607317 | 4.607317
Gradient 3 Layers Hollow Spheres 50, 100, 200 nm, 5 nm shell, ETheta, n=1.5 | 0.04614131 | 4.614131
Thin film 125 nm thick, n=1.22 | 0.02287558 | 2.287558
NW one feature radius 125 nm long, 200 nm wide, n=1.5 | 0.03163665 | 3.163665
NW one feature radius 125 nm long, 100 nm wide, n=1.5 | 0.0329596 | 3.29596
NW one feature radius 125 nm long, 50 nm wide, n=1.5 | 0.03443757 | 3.443757
NW 80% feature radius 125 nm long, 200 nm wide, n=1.5 | 0.01831321 | 1.831321
NW 80% one feature radius 125 nm long, 100 nm wide, n=1.5 | 0.02281061 | 2.281061
NW 80% one feature radius 125 nm long, 50 nm wide, n=1.5 | 0.02363044 | 2.363044
NW half feature radius 125 nm long, 200 nm wide, n=1.5 | 0.06471062 | 6.471062
NW half one feature radius 125 nm long, 100 nm wide, n=1.5 | 0.02368405 | 2.368405
NW half one feature radius 125 nm long, 50 nm wide, n=1.5 | 0.02443859 | 2.443859
NW fourth feature radius 125 nm long, 200 nm wide, n=1.5 | 0.04198749 | 4.198749
NW fourth feature radius 125 nm long, 100 nm wide, n=1.5 | 0.04545163 | 4.545163
NW fourth feature radius 125 nm long, 50 nm wide, n=1.5 | 0.04031099 | 4.031099
NW eighth feature radius 125 nm long, 200 nm wide, n=1.5 | 0.0421233 | 4.21233
NW eighth feature radius 125 nm long, 100 nm wide, n=1.5 | 0.0409594 | 4.09594
NW eighth feature radius 125 nm long, 50 nm wide, n=1.5 | 0.03987235 | 3.987235
Flat, n=1.5 | 0.04078671 | 4.078671
Thin film 375 nm thick, n=1.22 | 0.02081968 | 2.081968
NW one feature radius 375 nm long, 200 nm wide, n=1.5 | 0.02846699 | 2.846699
NW one feature radius 375 nm long, 100 nm wide, n=1.5 | 0.02901608 | 2.901608
NW one feature radius 375 nm long, 50 nm wide, n=1.5 | 0.03066048 | 3.066048
NW 80% feature radius 375 nm long, 200 nm wide, n=1.5 | 0.01993825 | 1.993825
NW 80% feature radius 375 nm long, 100 nm wide, n=1.5 | 0.0209989 | 2.09989
NW 80% feature radius 375 nm long, 50 nm wide, n=1.5 | 0.02143656 | 2.143656
NW half feature radius 375 nm long, 200 nm wide, n=1.5 | 0.03988294 | 3.988294
NW half feature radius 375 nm long, 100 nm wide, n=1.5 | 0.02394405 | 2.394405
NW half feature radius 375 nm long, 50 nm wide, n=1.5 | 0.0252017 | 2.52017
Pyramids, 200 nm wide, 100 nm tall, n=1.5 | 0.01726278 | 1.726278
Pyramids, 200 nm wide, 200 nm tall, n=1.5 | 0.002961343 | 0.2961343
Pyramids, 200 nm wide, 400 nm tall, n=1.5 | 0.0006475987 | 0.06475987
Pyramids, 200 nm wide, 800 nm tall, n=1.5 | 0.0003236146 | 0.03236146
Pyramids, 100 nm wide, 100 nm tall, n=1.5 | 0.01814268 | 1.814268
Pyramids, 100 nm wide, 200 nm tall, n=1.5 | 0.003478932 | 0.3478932
Pyramids, 100 nm wide, 400 nm tall, n=1.5 | 0.001345787 | 0.1345787
Pyramids, 100 nm wide, 800 nm tall, n=1.5 | 0.01384881 | 1.384881
Pyramids, 50 nm wide, 100 nm tall, n=1.5 | 0.01817719 | 1.817719
Pyramids, 50 nm wide, 200 nm tall, n=1.5 | 0.005516702 | 0.5516702
Pyramids, 50 nm wide, 400 nm tall, n=1.5 | 0.0261142 | 2.61142
Pyramids, 50 nm wide, 800 nm tall, n=1.5 | 0.01907229 | 1.907229
Pyramids, 200 nm wide, 100 nm tall, n=1.5, 5 nm mesh | 0.01716732 | 1.716732
Pyramids, 200 nm wide, 200 nm tall, n=1.5, 5 nm mesh | 0.002956495 | 0.2956495
Pyramids, 200 nm wide, 400 nm tall, n=1.5, 5 nm mesh | 0.0006403363 | 0.06403363
Pyramids, 200 nm wide, 800 nm tall, n=1.5, 5 nm mesh | 0.0001730443 | 0.01730443
Pyramids, 100 nm wide, 100 nm tall, n=1.5, 5 nm mesh | 0.01820204 | 1.820204
Pyramids, 100 nm wide, 200 nm tall, n=1.5, 5 nm mesh | 0.003501263 | 0.3501263
Pyramids, 100 nm wide, 400 nm tall, n=1.5, 5 nm mesh | 0.0007075718 | 0.07075718
Pyramids, 100 nm wide, 800 nm tall, n=1.5, 5 nm mesh | 0.0003794321 | 0.03794321
Pyramids, 50 nm wide, 100 nm tall, n=1.5, 5 nm mesh | 0.01830861 | 1.830861
Pyramids, 50 nm wide, 200 nm tall, n=1.5, 5 nm mesh | 0.003557647 | 0.3557647
Pyramids, 50 nm wide, 400 nm tall, n=1.5, 5 nm mesh | 0.00140936 | 0.140936
Pyramids, 50 nm wide, 800 nm tall, n=1.5, 5 nm mesh | 0.01405694 | 1.405694
Cones, 200 nm wide, 100 nm tall, n=1.5, 5 nm mesh | 0.01587636 | 1.587636
Cones, 200 nm wide, 200 nm tall, n=1.5, 5 nm mesh | 0.003337818 | 0.3337818
Cones, 200 nm wide, 400 nm tall, n=1.5, 5 nm mesh | 0.001631456 | 0.1631456
Cones, 200 nm wide, 800 nm tall, n=1.5, 5 nm mesh | 0.001261838 | 0.1261838
Cones, 100 nm wide, 100 nm tall, n=1.5, 5 nm mesh | 0.01672454 | 1.672454
Cones, 100 nm wide, 200 nm tall, n=1.5, 5 nm mesh | 0.004194376 | 0.4194376
Cones, 100 nm wide, 400 nm tall, n=1.5, 5 nm mesh | 0.001890235 | 0.1890235
Cones, 100 nm wide, 800 nm tall, n=1.5, 5 nm mesh | 0.001480517 | 0.1480517
Cones, 50 nm wide, 100 nm tall, n=1.5, 5 nm mesh | 0.01659789 | 1.659789
Cones, 50 nm wide, 200 nm tall, n=1.5, 5 nm mesh | 0.003757655 | 0.3757655
Cones, 50 nm wide, 400 nm tall, n=1.5, 5 nm mesh | 0.001639002 | 0.1639002
Cones, 50 nm wide, 800 nm tall, n=1.5, 5 nm mesh | 0.002327038 | 0.2327038
Cone, 200 nm wide, 100 nm tall, n=1.5 | 0.01573035 | 1.573035
Cone, 200 nm wide, 200 nm tall, n=1.5 | 0.003037771 | 0.3037771
Cone, 200 nm wide, 400 nm tall, n=1.5 | 0.001437504 | 0.1437504
Cone, 200 nm wide, 800 nm tall, n=1.5 | 0.001083316 | 0.1083316
Cone, 100 nm wide, 100 nm tall, n=1.5 | 0.01512941 | 1.512941
Cone, 100 nm wide, 200 nm tall, n=1.5 | 0.003444295 | 0.3444295
Cone, 100 nm wide, 400 nm tall, n=1.5 | 0.00155745 | 0.155745
Cone, 100 nm wide, 800 nm tall, n=1.5 | 0.002281568 | 0.2281568
Cone, 50 nm wide, 100 nm tall, n=1.5 | 0.01643652 | 1.643652
Cone, 50 nm wide, 200 nm tall, n=1.5 | 0.003812831 | 0.3812831
Cone, 50 nm wide, 400 nm tall, n=1.5 | 0.005351343 | 0.5351343
Cone, 50 nm wide, 800 nm tall, n=1.5 | 0.006406951 | 0.6406951
Dense hemispheres, 200 nm diameter, n=1.5 | 0.008682436 | 0.8682436
Dense hemispheres, 100 nm diameter, n=1.5 | 0.02544836 | 2.544836
Dense hemispheres, 50 nm diameter, n=1.5 | 0.03605926 | 3.605926
Sparse hemispheres, 200 nm diameter, n=1.5 | 0.04110667 | 4.110667
Sparse hemispheres, 100 nm diameter, n=1.5 | 0.03030315 | 3.030315
Sparse hemispheres, 50 nm diameter, n=1.5 | 0.03718193 | 3.718193
Dense square cylinders, 200 nm diameter, n=1.5 | 0.02745058 | 2.745058
Dense square cylinders, 100 nm diameter, n=1.5 | 0.02728401 | 2.728401
Dense square cylinders, 50 nm diameter, n=1.5 | 0.02613412 | 2.613412
Sparse square cylinders, 200 nm diameter, n=1.5 | 0.05097061 | 5.097061
Sparse square cylinders, 100 nm diameter, n=1.5 | 0.01649963 | 1.649963
Sparse square cylinders, 50 nm diameter, n=1.5 | 0.02418998 | 2.418998
Checkerboard, 200 nm cubes, n=1.5 | 0.01604547 | 1.604547
Checkerboard, 100 nm cubes, n=1.5 | 0.01178972 | 1.178972
Checkerboard, 50 nm cubes, n=1.5 | 0.01387526 | 1.387526
Sparse cubes, 200 nm cubes, n=1.5 | 0.04573223 | 4.573223
Sparse cubes, 100 nm cubes, n=1.5 | 0.01330591 | 1.330591
Sparse cubes, 50 nm cubes, n=1.5 | 0.02147176 | 2.147176
Hollow Spheres 1 layer hcp 150 nm unpolarized, n=1.5 | 0.03078963 | 3.078963
Hollow Spheres 1 layer hcp 100 nm unpolarized, n=1.5 | 0.01422794 | 1.422794
Hollow Spheres 1 layer hcp 50 nm unpolarized, n=1.5 | 0.01750499 | 1.750499
Hollow Spheres 2 layers hcp 150 nm unpolarized, n=1.5 | 0.03482931 | 3.482931
Hollow Spheres 2 layers hcp 100 nm unpolarized, n=1.5 | 0.03147247 | 3.147247
Hollow Spheres 2 layers hcp 50 nm unpolarized, n=1.5 | 0.006551458 | 0.6551458
Hollow Spheres 4 layers hcp 150 nm unpolarized, n=1.5 | 0.03812304 | 3.812304
Hollow Spheres 4 layers hcp 100 nm unpolarized, n=1.5 | 0.02644544 | 2.644544
Hollow Spheres 4 layers hcp 50 nm unpolarized, n=1.5 | 0.02758438 | 2.758438
Hollow Spheres 8 layers hcp 150 nm unpolarized, n=1.5 | 0.03589362 | 3.589362
Hollow Spheres 8 layers hcp 100 nm unpolarized, n=1.5 | 0.02639477 | 2.639477
Hollow Spheres 8 layers hcp 50 nm unpolarized, n=1.5 | 0.01991837 | 1.991837
Hollow Spheres 1 layer hcp 150 nm unpolarized in polymer matrix, n=1.5 | 0.01251052 | 1.251052
Hollow Spheres 1 layer hcp 100 nm unpolarized in polymer matrix, n=1.5 | 0.009527745 | 0.9527745
Hollow Spheres 1 layer hcp 50 nm unpolarized in polymer matrix, n=1.5 | 0.02586295 | 2.586295
Gradient 3 Layers Hollow Spheres 50, 100, 200 nm, 5 nm shell, EPhi, n=1.5 | 0.04607317 | 4.607317
Pyramids, 200 nm wide, 100 nm tall, n=1.5, 2.5 nm mesh | 0.01733123 | 1.733123
Pyramids, 200 nm wide, 200 nm tall, n=1.5, 2.5 nm mesh | 0.002967842 | 0.2967842
Pyramids, 200 nm wide, 400 nm tall, n=1.5, 2.5 nm mesh | 0.0006426569 | 0.06426569
Pyramids, 200 nm wide, 800 nm tall, n=1.5, 2.5 nm mesh | 0.0001747571 | 0.01747571
Pyramids, 100 nm wide, 100 nm tall, n=1.5, 2.5 nm mesh | 0.01842721 | 1.842721
Pyramids, 100 nm wide, 200 nm tall, n=1.5, 2.5 nm mesh | 0.003546322 | 0.3546322
Pyramids, 100 nm wide, 400 nm tall, n=1.5, 2.5 nm mesh | 0.0007163285 | 0.07163285
Pyramids, 100 nm wide, 800 nm tall, n=1.5, 2.5 nm mesh | 0.0001814961 | 0.01814961
Pyramids, 50 nm wide, 100 nm tall, n=1.5, 2.5 nm mesh | 0.01868842 | 1.868842
Pyramids, 50 nm wide, 200 nm tall, n=1.5, 2.5 nm mesh | 0.003614124 | 0.3614124
Pyramids, 50 nm wide, 400 nm tall, n=1.5, 2.5 nm mesh | 0.0007059437 | 0.07059437
Pyramids, 50 nm wide, 800 nm tall, n=1.5, 2.5 nm mesh | 0.0003827611 | 0.03827611
Cones, 200 nm wide, 100 nm tall, n=1.5, 2.5 nm mesh | 0.01615102 | 1.615102
Cones, 200 nm wide, 200 nm tall, n=1.5, 2.5 nm mesh | 0.003469708 | 0.3469708
Cones, 200 nm wide, 400 nm tall, n=1.5, 2.5 nm mesh | 0.001786572 | 0.1786572
Cones, 200 nm wide, 800 nm tall, n=1.5, 2.5 nm mesh | 0.001414034 | 0.1414034
Cones, 100 nm wide, 100 nm tall, n=1.5, 2.5 nm mesh | 0.01739242 | 1.739242
Cones, 100 nm wide, 200 nm tall, n=1.5, 2.5 nm mesh | 0.0045348 | 0.45348
Cones, 100 nm wide, 400 nm tall, n=1.5, 2.5 nm mesh | 0.00225708 | 0.225708
Cones, 100 nm wide, 800 nm tall, n=1.5, 2.5 nm mesh | 0.001755251 | 0.1755251
Cones, 50 nm wide, 100 nm tall, n=1.5, 2.5 nm mesh | 0.01737948 | 1.737948
Cones, 50 nm wide, 200 nm tall, n=1.5, 2.5 nm mesh | 0.004333042 | 0.4333042
Cones, 50 nm wide, 400 nm tall, n=1.5, 2.5 nm mesh | 0.002088776 | 0.2088776
Cones, 50 nm wide, 800 nm tall, n=1.5, 2.5 nm mesh | 0.001640855 | 0.1640855